## Sheet1
Studies | Samples | SiO2 | Al2O3 | Fe2O3 | CaO | w_c | Fineness_modulus | Portland_cement_kg_m3 | Fine_aggregate_kg_m3 | Iron_tailing_kg_m3 | Coarse_aggregates_kg_m3 | Compressive_strength_Mpa
1 | 1 | 0 | 0 | 0 | 0 | 0.4 | 0 | 512 | 522 | 0 | 1216 | 46.86
1 | 2 | 73.02 | 4.38 | 12.66 | 1.9 | 0.4 | 1 | 486.4 | 417.6 | 104.4 | 1216 | 54.96
1 | 3 | 73.02 | 4.38 | 12.66 | 1.9 | 0.4 | 1 | 486.4 | 313.2 | 208.8 | 1216 | 56.88
1 | 4 | 73.02 | 4.38 | 12.66 | 1.9 | 0.4 | 1 | 486.4 | 208.8 | 313.2 | 1216 | 53.2
1 | 5 | 73.02 | 4.38 | 12.66 | 1.9 | 0.4 | 1 | 460.8 | 417.6 | 104.4 | 1216 | 56.18
1 | 6 | 73.02 | 4.38 | 12.66 | 1.9 | 0.4 | 1 | 460.8 | 313.2 | 208.8 | 1216 | 58.47
1 | 7 | 73.02 | 4.38 | 12.66 | 1.9 | 0.4 | 1 | 460.8 | 208.8 | 313.2 | 1216 | 55.19
1 | 8 | 73.02 | 4.38 | 12.66 | 1.9 | 0.4 | 1 | 435.2 | 417.6 | 104.4 | 1216 | 53.96
1 | 9 | 73.02 | 4.38 | 12.66 | 1.9 | 0.4 | 1 | 435.2 | 313.2 | 208.8 | 1216 | 55.57
1 | 10 | 73.02 | 4.38 | 12.66 | 1.9 | 0.4 | 1 | 435.2 | 208.8 | 313.2 | 1216 | 52.59
2 | 11 | 0 | 0 | 0 | 0 | 0.319 | 0 | 500 | 721 | 0 | 960 | 69.33
2 | 12 | 34.65 | 28.65 | 0.12 | 28.42 | 0.319 | 2.98 | 500 | 649 | 72 | 960 | 69.87
2 | 13 | 34.65 | 28.65 | 0.12 | 28.42 | 0.319 | 2.98 | 500 | 577 | 144 | 960 | 70.96
2 | 14 | 34.65 | 28.65 | 0.12 | 28.42 | 0.319 | 2.98 | 500 | 505 | 216 | 960 | 73.41
2 | 15 | 34.65 | 28.65 | 0.12 | 28.42 | 0.319 | 2.98 | 500 | 433 | 288 | 960 | 73.54
2 | 16 | 34.65 | 28.65 | 0.12 | 28.42 | 0.319 | 2.98 | 500 | 360.5 | 360.5 | 960 | 69.6
3 | 17 | 0 | 0 | 0 | 0 | 0.44 | 0 | 367 | 672 | 0 | 1178 | 40.8
3 | 18 | 73.85 | 5.92 | 15.4 | 0.48 | 0.44 | 1.467 | 367 | 604.8 | 67.2 | 1178 | 40.1
3 | 19 | 73.85 | 5.92 | 15.4 | 0.48 | 0.44 | 1.467 | 367 | 537.6 | 134.4 | 1178 | 41.5
3 | 20 | 73.85 | 5.92 | 15.4 | 0.48 | 0.44 | 1.467 | 367 | 470.4 | 201.6 | 1178 | 42.8
3 | 21 | 73.85 | 5.92 | 15.4 | 0.48 | 0.44 | 1.467 | 367 | 403.2 | 268.8 | 1178 | 40.1
3 | 22 | 73.85 | 5.92 | 15.4 | 0.48 | 0.44 | 1.467 | 367 | 336 | 336 | 1178 | 38.6
3 | 23 | 73.85 | 5.92 | 15.4 | 0.48 | 0.44 | 1.467 | 367 | 268.8 | 403.2 | 1178 | 35.8
4 | 24 | 0 | 0 | 0 | 0 | 0.44 | 0 | 409 | 535 | 0 | 1249 | 34.18
4 | 25 | 41.11 | 8.19 | 10.8 | 13.99 | 0.44 | 1.64 | 409 | 481 | 54 | 1249 | 35.92
4 | 26 | 41.11 | 8.19 | 10.8 | 13.99 | 0.44 | 1.64 | 409 | 427 | 108 | 1249 | 37.32
4 | 27 | 41.11 | 8.19 | 10.8 | 13.99 | 0.44 | 1.64 | 409 | 378 | 162 | 1249 | 32.87
5 | 28 | 0 | 0 | 0 | 0 | 0.4 | 0 | 440 | 681 | 0 | 1131 | 47.71
5 | 29 | 62.06 | 3.08 | 28.59 | 0.073 | 0.4 | 1.483 | 440 | 476.7 | 204.3 | 1131 | 52.25
5 | 30 | 62.06 | 3.08 | 28.59 | 0.073 | 0.4 | 1.483 | 440 | 408.6 | 272.4 | 1131 | 52.08
5 | 31 | 62.06 | 3.08 | 28.59 | 0.073 | 0.4 | 1.483 | 440 | 340.5 | 340.5 | 1131 | 45.27
5 | 32 | 62.06 | 3.08 | 28.59 | 0.073 | 0.4 | 1.483 | 440 | 272.4 | 408.6 | 1131 | 43.42
6 | 33 | 0 | 0 | 0 | 0 | 0.6 | 0 | 380 | 761 | 0 | 1009 | 33.3
6 | 34 | 56 | 10 | 8.3 | 4.3 | 0.6 | 2.07 | 380 | 571 | 190 | 1009 | 35.8
6 | 35 | 56 | 10 | 8.3 | 4.3 | 0.6 | 2.07 | 380 | 380.5 | 380.5 | 1009 | 37.7
6 | 36 | 56 | 10 | 8.3 | 4.3 | 0.6 | 2.07 | 380 | 190 | 571 | 1009 | 34.5
6 | 37 | 56 | 10 | 8.3 | 4.3 | 0.6 | 2.07 | 380 | 0 | 761 | 1009 | 33.8
7 | 38 | 0 | 0 | 0 | 0 | 0.5 | 0 | 380 | 830 | 0 | 900 | 38
7 | 39 | 56 | 10 | 8.3 | 4.3 | 0.5 | 2.07 | 380 | 622 | 208 | 900 | 41.7
7 | 40 | 56 | 10 | 8.3 | 4.3 | 0.5 | 2.07 | 380 | 415 | 415 | 900 | 42.4
7 | 41 | 56 | 10 | 8.3 | 4.3 | 0.5 | 2.07 | 380 | 208 | 622 | 900 | 39
7 | 42 | 56 | 10 | 8.3 | 4.3 | 0.5 | 2.07 | 380 | 0 | 830 | 900 | 38.4
8 | 43 | 0 | 0 | 0 | 0 | 0.5 | 0 | 380 | 820 | 0 | 1010 | 38
8 | 44 | 56 | 10 | 8.3 | 4.3 | 0.5 | 2.07 | 380 | 615 | 205 | 1010 | 42.9
8 | 45 | 56 | 10 | 8.3 | 4.3 | 0.5 | 2.07 | 380 | 410 | 410 | 1010 | 42
8 | 46 | 56 | 10 | 8.3 | 4.3 | 0.5 | 2.07 | 380 | 205 | 615 | 1010 | 41.9
8 | 47 | 56 | 10 | 8.3 | 4.3 | 0.5 | 2.07 | 380 | 0 | 820 | 1010 | 38.5
9 | 48 | 0 | 0 | 0 | 0 | 0.35 | 0 | 294 | 743.8 | 0 | 1093.7 | 60.4
9 | 49 | 36.94 | 10.38 | 16.96 | 11.04 | 0.35 | 3.1 | 294 | 0 | 743.8 | 1093.7 | 62.4
9 | 50 | 36.94 | 10.38 | 16.96 | 11.04 | 0.35 | 3.1 | 294 | 0 | 743.8 | 1093.7 | 59.9
9 | 51 | 36.94 | 10.38 | 16.96 | 11.04 | 0.35 | 3.1 | 294 | 0 | 743.8 | 1093.7 | 60.6
9 | 52 | 36.94 | 10.38 | 16.96 | 11.04 | 0.35 | 3.1 | 294 | 0 | 743.8 | 1093.7 | 65.6
10 | 53 | 0 | 0 | 0 | 0 | 0.461 | 0 | 234 | 752 | 0 | 1127 | 63.96
10 | 54 | 60.12 | 8.02 | 12.56 | 5.1 | 0.461 | 0.83 | 234 | 376 | 376 | 1127 | 58.56
10 | 55 | 60.12 | 8.02 | 12.56 | 5.1 | 0.461 | 0.83 | 234 | 0 | 752 | 1127 | 54.82
11 | 56 | 0 | 0 | 0 | 0 | 0.45 | 0 | 422 | 536 | 0 | 1250 | 65.67
11 | 57 | 58.87 | 6.23 | 13.45 | 5.89 | 0.45 | 2.66 | 422 | 428.8 | 107.2 | 1250 | 61.33
11 | 58 | 58.87 | 6.23 | 13.45 | 5.89 | 0.45 | 2.66 | 422 | 321.6 | 214.4 | 1250 | 61.93
11 | 59 | 58.87 | 6.23 | 13.45 | 5.89 | 0.45 | 2.66 | 422 | 214.4 | 321.6 | 1250 | 58.8
11 | 60 | 0 | 0 | 0 | 0 | 0.45 | 0 | 422 | 536 | 0 | 1250 | 68.67
11 | 61 | 58.87 | 6.23 | 13.45 | 5.89 | 0.45 | 2.66 | 422 | 428.8 | 107.2 | 1250 | 59.07
11 | 62 | 58.87 | 6.23 | 13.45 | 5.89 | 0.45 | 2.66 | 422 | 321.6 | 214.4 | 1250 | 61.27
11 | 63 | 58.87 | 6.23 | 13.45 | 5.89 | 0.45 | 2.66 | 422 | 214.4 | 321.6 | 1250 | 61.6
11 | 64 | 0 | 0 | 0 | 0 | 0.45 | 0 | 422 | 536 | 0 | 1250 | 62.8
11 | 65 | 58.87 | 6.23 | 13.45 | 5.89 | 0.45 | 2.66 | 422 | 428.8 | 107.2 | 1250 | 63.87
11 | 66 | 58.87 | 6.23 | 13.45 | 5.89 | 0.45 | 2.66 | 422 | 321.6 | 214.4 | 1250 | 54.67
11 | 67 | 58.87 | 6.23 | 13.45 | 5.89 | 0.45 | 2.66 | 422 | 214.4 | 321.6 | 1250 | 58.27
11 | 68 | 0 | 0 | 0 | 0 | 0.45 | 0 | 422 | 536 | 0 | 1250 | 62.33
11 | 69 | 58.87 | 6.23 | 13.45 | 5.89 | 0.45 | 2.66 | 422 | 428.8 | 107.2 | 1250 | 60
11 | 70 | 58.87 | 6.23 | 13.45 | 5.89 | 0.45 | 2.66 | 422 | 321.6 | 214.4 | 1250 | 55.2
11 | 71 | 58.87 | 6.23 | 13.45 | 5.89 | 0.45 | 2.66 | 422 | 214.4 | 321.6 | 1250 | 55.33
12 | 72 | 0 | 0 | 0 | 0 | 0.528 | 0 | 473 | 769 | 0 | 868 | 35.48
12 | 73 | 37.2 | 10.7 | 22.1 | 8.52 | 0.528 | 1.4 | 473 | 692 | 77 | 868 | 38.1
12 | 74 | 37.2 | 10.7 | 22.1 | 8.52 | 0.528 | 1.4 | 473 | 615 | 154 | 868 | 39.51
12 | 75 | 37.2 | 10.7 | 22.1 | 8.52 | 0.528 | 1.4 | 473 | 538 | 231 | 868 | 43.75
12 | 76 | 37.2 | 10.7 | 22.1 | 8.52 | 0.528 | 1.4 | 473 | 461 | 308 | 868 | 36.89
13 | 77 | 0 | 0 | 0 | 0 | 0.66 | 0 | 296.29 | 874.07 | 0 | 1081.48 | 31
13 | 78 | 65.9 | 1.08 | 26.8 | 1.59 | 0.66 | 0.43 | 296.29 | 654.81 | 219.25 | 1081.48 | 37.8
13 | 79 | 65.9 | 1.08 | 26.8 | 1.59 | 0.8 | 0.43 | 296.29 | 437.03 | 437.03 | 1081.48 | 30.4
13 | 80 | 65.9 | 1.08 | 26.8 | 1.59 | 1.075 | 0.43 | 296.29 | 0 | 874.07 | 1081.48 | 13.81
14 | 81 | 0 | 0 | 0 | 0 | 0.469 | 0 | 447 | 645 | 0 | 1098 | 37.34
14 | 82 | 52.87 | 5.5 | 8.36 | 19.24 | 0.469 | 0.9 | 447 | 580 | 65 | 1098 | 36.32
14 | 83 | 52.87 | 5.5 | 8.36 | 19.24 | 0.469 | 0.9 | 447 | 516 | 129 | 1098 | 35.29
14 | 84 | 52.87 | 5.5 | 8.36 | 19.24 | 0.469 | 0.9 | 447 | 451 | 194 | 1098 | 34.12
14 | 85 | 0 | 0 | 0 | 0 | 0.469 | 0 | 447 | 645 | 0 | 1098 | 39.73
14 | 86 | 52.87 | 5.5 | 8.36 | 19.24 | 0.469 | 0.9 | 447 | 580 | 65 | 1098 | 38.17
14 | 87 | 52.87 | 5.5 | 8.36 | 19.24 | 0.469 | 0.9 | 447 | 516 | 129 | 1098 | 38.09
14 | 88 | 52.87 | 5.5 | 8.36 | 19.24 | 0.469 | 0.9 | 447 | 451 | 194 | 1098 | 37.76
14 | 89 | 0 | 0 | 0 | 0 | 0.469 | 0 | 447 | 645 | 0 | 1098 | 40.1
14 | 90 | 52.87 | 5.5 | 8.36 | 19.24 | 0.469 | 0.9 | 447 | 580 | 65 | 1098 | 39.5
14 | 91 | 52.87 | 5.5 | 8.36 | 19.24 | 0.469 | 0.9 | 447 | 516 | 129 | 1098 | 39.41
14 | 92 | 52.87 | 5.5 | 8.36 | 19.24 | 0.469 | 0.9 | 447 | 451 | 194 | 1098 | 39.32
14 | 93 | 0 | 0 | 0 | 0 | 0.469 | 0 | 447 | 645 | 0 | 1098 | 36.77
14 | 94 | 52.87 | 5.5 | 8.36 | 19.24 | 0.469 | 0.9 | 447 | 580 | 65 | 1098 | 36.72
14 | 95 | 52.87 | 5.5 | 8.36 | 19.24 | 0.469 | 0.9 | 447 | 516 | 129 | 1098 | 34.94
14 | 96 | 52.87 | 5.5 | 8.36 | 19.24 | 0.469 | 0.9 | 447 | 451 | 194 | 1098 | 32.92
15 | 97 | 0 | 0 | 0 | 0 | 0.4 | 0 | 440 | 656 | 0 | 1103 | 35.79
15 | 98 | 70.26 | 6.42 | 13.75 | 4.21 | 0.4 | 1.5 | 440 | 524.8 | 131.2 | 1103 | 37.14
15 | 99 | 70.26 | 6.42 | 13.75 | 4.21 | 0.4 | 1.5 | 440 | 393.6 | 262.4 | 1103 | 37.87
15 | 100 | 70.26 | 6.42 | 13.75 | 4.21 | 0.4 | 1.5 | 440 | 262.4 | 393.6 | 1103 | 33.42
15 | 101 | 70.26 | 6.42 | 13.75 | 4.21 | 0.4 | 1.5 | 440 | 131.2 | 524.8 | 1103 | 32.55
15 | 102 | 70.26 | 6.42 | 13.75 | 4.21 | 0.4 | 1.5 | 440 | 0 | 656 | 1103 | 30.66
16 | 103 | 0 | 0 | 0 | 0 | 0.5 | 0 | 380 | 812 | 0 | 1856 | 21.2
16 | 104 | 71 | 2.62 | 15 | 1.2 | 0.5 | 0.162 | 380 | 771.4 | 40.6 | 1856 | 21.7
16 | 105 | 71 | 2.62 | 15 | 1.2 | 0.5 | 0.162 | 380 | 694.26 | 117.74 | 1856 | 22
16 | 106 | 71 | 2.62 | 15 | 1.2 | 0.5 | 0.162 | 380 | 555.408 | 256.592 | 1856 | 23.1
16 | 107 | 71 | 2.62 | 15 | 1.2 | 0.5 | 0.162 | 380 | 388.7856 | 423.2144 | 1856 | 24.2
17 | 108 | 0 | 0 | 0 | 0 | 0.389 | 0 | 472 | 655 | 0 | 1072 | 55.04
17 | 109 | 45.64 | 3.26 | 47.7 | 0.607 | 0.389 | 1.65 | 472 | 524 | 131 | 1072 | 53.68
17 | 110 | 45.64 | 3.26 | 47.7 | 0.607 | 0.389 | 1.65 | 472 | 393 | 262 | 1072 | 49.6
17 | 111 | 45.64 | 3.26 | 47.7 | 0.607 | 0.389 | 1.65 | 472 | 262 | 393 | 1072 | 44.232
17 | 112 | 45.64 | 3.26 | 47.7 | 0.607 | 0.389 | 1.65 | 472 | 131 | 524 | 1072 | 37.896
17 | 113 | 45.64 | 3.26 | 47.7 | 0.607 | 0.389 | 1.65 | 472 | 0 | 655 | 1072 | 34.676
18 | 114 | 0 | 0 | 0 | 0 | 0.45 | 0 | 159 | 653 | 0 | 1575 | 28.2
18 | 115 | 38.3 | 15.8 | 15.6 | 15.8 | 0.45 | 2.93 | 201 | 0 | 718 | 1580 | 42.7
18 | 116 | 0 | 0 | 0 | 0 | 0.45 | 0 | 154 | 615 | 0 | 1633 | 27.1
18 | 117 | 38.3 | 15.8 | 15.6 | 15.8 | 0.45 | 2.93 | 180 | 0 | 652 | 1735 | 40.4
18 | 118 | 0 | 0 | 0 | 0 | 0.45 | 0 | 142 | 536 | 0 | 1755 | 26.7
18 | 119 | 38.3 | 15.8 | 15.6 | 15.8 | 0.45 | 2.93 | 167 | 0 | 615 | 1811 | 37.4
18 | 120 | 0 | 0 | 0 | 0 | 0.35 | 0 | 273 | 633 | 0 | 1526 | 46.4
18 | 121 | 38.3 | 15.8 | 15.6 | 15.8 | 0.42 | 2.93 | 274 | 0 | 718 | 1580 | 47.1
18 | 122 | 0 | 0 | 0 | 0 | 0.38 | 0 | 195 | 605 | 0 | 1606 | 39.5
18 | 123 | 38.3 | 15.8 | 15.6 | 15.8 | 0.45 | 2.93 | 197 | 0 | 649 | 1728 | 40.8
18 | 124 | 0 | 0 | 0 | 0 | 0.52 | 0 | 104 | 543 | 0 | 1775 | 19.1
18 | 125 | 38.3 | 15.8 | 15.6 | 15.8 | 0.61 | 2.93 | 106 | 0 | 630 | 1855 | 19.7
19 | 126 | 0 | 0 | 0 | 0 | 0.35 | 0 | 445 | 789 | 0 | 1066 | 60.33
19 | 127 | 49.75 | 9.742 | 27.03 | 4.057 | 0.35 | 2.04 | 445 | 711 | 97 | 1066 | 59
19 | 128 | 49.75 | 9.742 | 27.03 | 4.057 | 0.35 | 2.04 | 445 | 660 | 165 | 1066 | 61.67
19 | 129 | 49.75 | 9.742 | 27.03 | 4.057 | 0.35 | 2.04 | 445 | 590.1 | 252.9 | 1066 | 62
19 | 130 | 49.75 | 9.742 | 27.03 | 4.057 | 0.35 | 2.04 | 445 | 516.6 | 344.4 | 1066 | 63
19 | 131 | 49.75 | 9.742 | 27.03 | 4.057 | 0.35 | 2.04 | 445 | 439.5 | 439.5 | 1066 | 57.67
19 | 132 | 0 | 0 | 0 | 0 | 0.4 | 0 | 386 | 796 | 0 | 1120 | 57.33
19 | 133 | 49.75 | 9.742 | 27.03 | 4.057 | 0.4 | 2.04 | 386 | 716 | 97.5 | 1120 | 57.67
19 | 134 | 49.75 | 9.742 | 27.03 | 4.057 | 0.4 | 2.04 | 386 | 636.85 | 195.18 | 1120 | 59
19 | 135 | 49.75 | 9.742 | 27.03 | 4.057 | 0.4 | 2.04 | 386 | 557.25 | 292.76 | 1120 | 61.33
19 | 136 | 49.75 | 9.742 | 27.03 | 4.057 | 0.4 | 2.04 | 386 | 477.64 | 390.36 | 1120 | 58.67
19 | 137 | 49.75 | 9.742 | 27.03 | 4.057 | 0.4 | 2.04 | 386 | 398.03 | 487.96 | 1120 | 55.33
19 | 138 | 0 | 0 | 0 | 0 | 0.45 | 0 | 346 | 861.3 | 0 | 1116.5 | 52.67
19 | 139 | 49.75 | 9.742 | 27.03 | 4.057 | 0.45 | 2.04 | 346 | 775 | 105.58 | 1116.5 | 55.33
19 | 140 | 49.75 | 9.742 | 27.03 | 4.057 | 0.45 | 2.04 | 346 | 720.16 | 180.04 | 1116.5 | 56.67
19 | 141 | 49.75 | 9.742 | 27.03 | 4.057 | 0.45 | 2.04 | 346 | 641.69 | 275.01 | 1116.5 | 54
19 | 142 | 49.75 | 9.742 | 27.03 | 4.057 | 0.45 | 2.04 | 346 | 563.48 | 375.65 | 1116.5 | 51
19 | 143 | 49.75 | 9.742 | 27.03 | 4.057 | 0.45 | 2.04 | 346 | 479.3 | 479.3 | 1116.5 | 48.67
20 | 144 | 0 | 0 | 0 | 0 | 0.483 | 0 | 191 | 815 | 0 | 1118 | 38.43
20 | 145 | 71.8 | 4.5 | 13.1 | 2.8 | 0.517 | 2.11 | 191 | 611.3 | 203.7 | 1118 | 37.87
20 | 146 | 71.8 | 4.5 | 13.1 | 2.8 | 0.544 | 2.11 | 191 | 407.5 | 407.5 | 1118 | 41.52
20 | 147 | 71.8 | 4.5 | 13.1 | 2.8 | 0.554 | 2.11 | 191 | 203.7 | 611.3 | 1118 | 41.66
20 | 148 | 71.8 | 4.5 | 13.1 | 2.8 | 0.578 | 2.11 | 191 | 0 | 815 | 1118 | 44.17
21 | 149 | 0 | 0 | 0 | 0 | 0.4 | 0 | 505.67 | 515.55 | 0 | 1200.98 | 46.22
21 | 150 | 73.27 | 4.07 | 11.6 | 3.04 | 0.4 | 0.9 | 505.67 | 387.16 | 129.38 | 1200.98 | 47.19
21 | 151 | 73.28 | 4.07 | 11.6 | 3.04 | 0.4 | 0.9 | 505.67 | 258.76 | 258.76 | 1200.98 | 49.4
21 | 152 | 73.29 | 4.07 | 11.6 | 3.04 | 0.4 | 1.8 | 505.67 | 387.16 | 129.38 | 1200.98 | 46.45
21 | 153 | 73.3 | 4.07 | 11.6 | 3.04 | 0.4 | 1.8 | 505.67 | 258.76 | 258.76 | 1200.98 | 47.9